## FBH780-10
|  | Wavelength (nm) | Optical Density | % Transmission
|  | 1300 | 1.530981 | 2.94455
|  | 1299 | 1.582178 | 2.61711
|  | 1298 | 1.654488 | 2.215705
|  | 1297 | 1.723216 | 1.891403
Product Raw Data |  | 1296 | 1.791236 | 1.617201
Bandpass Filter, Ø25 mm, CWL = 780 nm, FWHM = 10 nm |  | 1295 | 1.860313 | 1.37939
|  | 1294 | 1.925316 | 1.187638
Item # | FBH780-10 | 1293 | 1.981378 | 1.043811
DISCLAIMER: The data presented here are typical. Slight variations in performance data will occur from lot to lot. Please contact Technical Support with any questions regarding the use or reliability of this data. |  | 1292 | 2.037452 | 0.9173773
|  | 1291 | 2.104255 | 0.7865838
|  | 1290 | 2.170663 | 0.6750516
|  | 1289 | 2.244005 | 0.5701577
|  | 1288 | 2.313801 | 0.4855109
|  | 1287 | 2.399511 | 0.3985557
This data may be used in publications. However, please cite Thorlabs as the source. |  | 1286 | 2.482672 | 0.3291001
|  | 1285 | 2.57318 | 0.2671899
|  | 1284 | 2.664019 | 0.2167609
Additional Information: |  | 1283 | 2.761547 | 0.1731622
|  | 1282 | 2.874057 | 0.133642
|  | 1281 | 2.980536 | 0.1045837
|  | 1280 | 3.076622 | 0.08382586
|  | 1279 | 3.183722 | 0.06550554
|  | 1278 | 3.269507 | 0.05376418
|  | 1277 | 3.354473 | 0.04421066
|  | 1276 | 3.435177 | 0.03671326
|  | 1275 | 3.507036 | 0.03111458
|  | 1274 | 3.578016 | 0.02642311
|  | 1273 | 3.678597 | 0.02096057
|  | 1272 | 3.741951 | 0.01811544
|  | 1271 | 3.799601 | 0.0158635
|  | 1270 | 3.859909 | 0.01380674
|  | 1269 | 3.905127 | 0.01244151
|  | 1268 | 3.929752 | 0.01175569
|  | 1267 | 3.968826 | 0.0107442
|  | 1266 | 4.014098 | 0.009680594
|  | 1265 | 4.063979 | 0.008630203
|  | 1264 | 4.103229 | 0.007884443
|  | 1263 | 4.147576 | 0.007119082
|  | 1262 | 4.185796 | 0.006519346
|  | 1261 | 4.199187 | 0.006321396
|  | 1260 | 4.226464 | 0.005936576
|  | 1259 | 4.266156 | 0.005418062
|  | 1258 | 4.290093 | 0.005127516
|  | 1257 | 4.322279 | 0.00476125
|  | 1256 | 4.34931 | 0.004473938
|  | 1255 | 4.374898 | 0.004217956
|  | 1254 | 4.394021 | 0.004036259
|  | 1253 | 4.426846 | 0.003742433
|  | 1252 | 4.478366 | 0.003323793
|  | 1251 | 4.505523 | 0.003122317
|  | 1250 | 4.54145 | 0.002874419
|  | 1249 | 4.568261 | 0.002702334
|  | 1248 | 4.6213 | 0.002391663
|  | 1247 | 4.667773 | 0.002148953
|  | 1246 | 4.683119 | 0.002074345
|  | 1245 | 4.722777 | 0.001893316
|  | 1244 | 4.78755 | 0.001630985
|  | 1243 | 4.832988 | 0.001468967
|  | 1242 | 4.867739 | 0.001356004
|  | 1241 | 4.897272 | 0.001266858
|  | 1240 | 4.993977 | 0.001013965
|  | 1239 | 5.046165 | 0.0008991559
|  | 1238 | 5.084946 | 0.0008223449
|  | 1237 | 5.107134 | 0.0007813867
|  | 1236 | 5.17275 | 0.0006718155
|  | 1235 | 5.252306 | 0.0005593633
|  | 1234 | 5.293622 | 0.0005086019
|  | 1233 | 5.338639 | 0.0004585229
|  | 1232 | 5.373133 | 0.0004235132
|  | 1231 | 5.523533 | 0.0002995484
|  | 1230 | 5.704012 | 0.0001976915
|  | 1229 | 5.554925 | 0.0002786602
|  | 1228 | 5.588321 | 0.0002580352
|  | 1227 | 5.698556 | 0.0002001907
|  | 1226 | 5.565217 | 0.0002721341
|  | 1225 | 5.730445 | 0.000186018
|  | 1224 | 5.609331 | 0.0002458493
|  | 1223 | 5.802472 | 0.0001575898
|  | 1222 | 5.707027 | 0.0001963238
|  | 1221 | 5.704837 | 0.0001973163
|  | 1220 | 5.675704 | 0.0002110066
|  | 1219 | 5.679456 | 0.0002091915
|  | 1218 | 5.590173 | 0.0002569372
|  | 1217 | 5.756086 | 0.0001753533
|  | 1216 | 5.847445 | 0.0001420872
|  | 1215 | 5.662234 | 0.0002176537
|  | 1214 | 6.426128 | 3.748625e-05
|  | 1213 | 6.001022 | 9.976495e-05
|  | 1212 | 6.127259 | 7.460037e-05
|  | 1211 | 5.666046 | 0.0002157516
|  | 1210 | 5.552416 | 0.0002802748
|  | 1209 | 5.664036 | 0.0002167524
|  | 1208 | 6.311107 | 4.88532e-05
|  | 1207 | 5.768012 | 0.0001706035
|  | 1206 | 5.966367 | 0.000108052
|  | 1205 | 5.686553 | 0.0002058008
|  | 1204 | 5.721387 | 0.0001899385
|  | 1203 | 5.7915 | 0.0001616218
|  | 1202 | 5.840814 | 0.0001442733
|  | 1201 | 6.184102 | 6.544824e-05
|  | 1200 | 6.059965 | 8.710338e-05
|  | 1199 | 5.83389 | 0.0001465919
|  | 1198 | 5.903191 | 0.0001249709
|  | 1197 | 5.957696 | 0.0001102311
|  | 1196 | 5.795989 | 0.0001599599
|  | 1195 | 5.87213 | 0.0001342363
|  | 1194 | 6.470412 | 3.385229e-05
|  | 1193 | 6.399581 | 3.984916e-05
|  | 1192 | 6.482059 | 3.295649e-05
|  | 1191 | 6.575554 | 2.657331e-05
|  | 1190 | 6.66754 | 2.150107e-05
|  | 1189 | 6.658539 | 2.195132e-05
|  | 1188 | 6.614718 | 2.428184e-05
|  | 1187 | 6.637447 | 2.304374e-05
|  | 1186 | 6.537205 | 2.902649e-05
|  | 1185 | 6.389407 | 4.079369e-05
|  | 1184 | 6.305611 | 4.947536e-05
|  | 1183 | 6.583684 | 2.608051e-05
|  | 1182 | 6.1187 | 7.608517e-05
|  | 1181 | 6.448508 | 3.560344e-05
|  | 1180 | 6.548034 | 2.831171e-05
|  | 1179 | 6.985857 | 1.033102e-05
|  | 1178 | 6.342056 | 4.549294e-05
|  | 1177 | 6.42132 | 3.790356e-05
|  | 1176 | 7.026569 | 9.406564e-06
|  | 1175 | 6.699101 | 1.999398e-05
|  | 1174 | 6.667339 | 2.151103e-05
|  | 1173 | 6.336005 | 4.613123e-05
|  | 1172 | 7.0801 | 8.315723e-06
|  | 1171 | 6.691246 | 2.035888e-05
|  | 1170 | 6.691246 | 2.035888e-05
|  | 1169 | 6.691246 | 2.035888e-05
|  | 1168 | 6.584642 | 2.602304e-05
|  | 1167 | 6.720469 | 1.903404e-05
|  | 1166 | 6.618794 | 2.405502e-05
|  | 1165 | 6.577278 | 2.646803e-05
|  | 1164 | 6.780791 | 1.656567e-05
|  | 1163 | 6.527929 | 2.965316e-05
|  | 1162 | 6.155317 | 6.993314e-05
|  | 1161 | 6.326357 | 4.716752e-05
|  | 1160 | 6.688054 | 2.050907e-05
|  | 1159 | 6.409512 | 3.894824e-05
|  | 1158 | 6.626086 | 2.365451e-05
|  | 1157 | 5.984547 | 0.0001036222
|  | 1156 | 5.977319 | 0.0001053613
|  | 1155 | 6.379071 | 4.177624e-05
|  | 1154 | 6.504852 | 3.127145e-05
|  | 1153 | 6.098196 | 7.976346e-05
|  | 1152 | 6.120636 | 7.574675e-05
|  | 1151 | 6.482718 | 3.290651e-05
|  | 1150 | 6.524623 | 2.987977e-05
|  | 1149 | 6.12078 | 7.572164e-05
|  | 1148 | 6.603651 | 2.490859e-05
|  | 1147 | 6.668025 | 2.147709e-05
|  | 1146 | 7.077141 | 8.372574e-06
|  | 1145 | 6.6143 | 2.430524e-05
|  | 1144 | 6.732382 | 1.851901e-05
|  | 1143 | 6.735933 | 1.836823e-05
|  | 1142 | 6.660298 | 2.186259e-05
|  | 1141 | 6.618394 | 2.407721e-05
|  | 1140 | 6.627916 | 2.355505e-05
|  | 1139 | 6.731954 | 1.853728e-05
|  | 1138 | 6.01929 | 9.565551e-05
|  | 1137 | 6.578044 | 2.64214e-05
|  | 1136 | 6.578044 | 2.64214e-05
|  | 1135 | 6.578044 | 2.64214e-05
|  | 1134 | 6.251153 | 5.608504e-05
|  | 1133 | 6.603168 | 2.493629e-05
|  | 1132 | 6.529414 | 2.955193e-05
|  | 1131 | 6.559507 | 2.757358e-05
|  | 1130 | 6.559507 | 2.757358e-05
|  | 1129 | 6.27736 | 5.280074e-05
|  | 1128 | 6.036214 | 9.199961e-05
|  | 1127 | 6.970834 | 1.069464e-05
|  | 1126 | 6.502619 | 3.143267e-05
|  | 1125 | 6.502619 | 3.143267e-05
|  | 1124 | 6.076478 | 8.385366e-05
|  | 1123 | 6.362682 | 4.338284e-05
|  | 1122 | 6.514428 | 3.058946e-05
|  | 1121 | 6.444053 | 3.597054e-05
|  | 1120 | 6.500212 | 3.160735e-05
|  | 1119 | 6.641527 | 2.282827e-05
|  | 1118 | 5.990694 | 0.0001021659
|  | 1117 | 6.066623 | 8.577821e-05
|  | 1116 | 7.20543 | 6.231176e-06
|  | 1115 | 7.348314 | 4.484211e-06
|  | 1114 | 6.479225 | 3.317228e-05
|  | 1113 | 6.590003 | 2.570376e-05
|  | 1112 | 6.209906 | 6.167285e-05
|  | 1111 | 5.991157 | 0.000102057
|  | 1110 | 6.100898 | 7.926875e-05
|  | 1109 | 6.987702 | 1.028722e-05
|  | 1108 | 6.38299 | 4.140091e-05
|  | 1107 | 7.029239 | 9.34891e-06
|  | 1106 | 5.886872 | 0.0001297562
|  | 1105 | 5.882913 | 0.0001309444
|  | 1104 | 6.658224 | 2.196727e-05
|  | 1103 | 6.565303 | 2.720802e-05
|  | 1102 | 6.576163 | 2.653609e-05
|  | 1101 | 6.638217 | 2.30029e-05
|  | 1100 | 6.607511 | 2.468818e-05
|  | 1099 | 6.922968 | 1.194076e-05
|  | 1098 | 7.12698 | 7.464831e-06
|  | 1097 | 6.44536 | 3.586245e-05
|  | 1096 | 6.315963 | 4.831e-05
|  | 1095 | 5.993373 | 0.0001015376
|  | 1094 | 6.918009 | 1.207789e-05
|  | 1093 | 7.1407 | 7.232692e-06
|  | 1092 | 6.550706 | 2.813805e-05
|  | 1091 | 6.602654 | 2.496584e-05
|  | 1090 | 7.032717 | 9.27434e-06
|  | 1089 | 6.614495 | 2.429435e-05
|  | 1088 | 6.313518 | 4.858274e-05
|  | 1087 | 6.074862 | 8.416625e-05
|  | 1086 | 6.317949 | 4.808958e-05
|  | 1085 | 6.545148 | 2.850049e-05
|  | 1084 | 6.545148 | 2.850049e-05
|  | 1083 | 6.551459 | 2.808933e-05
|  | 1082 | 6.620918 | 2.393766e-05
|  | 1081 | 6.663368 | 2.170859e-05
|  | 1080 | 6.663368 | 2.170859e-05
|  | 1079 | 6.370316 | 4.262692e-05
|  | 1078 | 6.663368 | 2.170859e-05
|  | 1077 | 6.663368 | 2.170859e-05
|  | 1076 | 6.663368 | 2.170859e-05
|  | 1075 | 6.582275 | 2.616524e-05
|  | 1074 | 6.550192 | 2.817139e-05
|  | 1073 | 6.471997 | 3.372899e-05
|  | 1072 | 6.392498 | 4.050434e-05
|  | 1071 | 5.970162 | 0.000107112
|  | 1070 | 6.081563 | 8.287757e-05
|  | 1069 | 5.996245 | 0.0001008684
|  | 1068 | 5.984516 | 0.0001036296
|  | 1067 | 6.868135 | 1.354768e-05
|  | 1066 | 6.462696 | 3.445907e-05
|  | 1065 | 6.445102 | 3.588373e-05
|  | 1064 | 6.779699 | 1.660738e-05
|  | 1063 | 6.602796 | 2.495769e-05
|  | 1062 | 6.35411 | 4.424763e-05
|  | 1061 | 5.923217 | 0.0001193392
|  | 1060 | 6.415764 | 3.839162e-05
|  | 1059 | 6.443983 | 3.597634e-05
|  | 1058 | 6.443983 | 3.597634e-05
|  | 1057 | 6.038284 | 9.156215e-05
|  | 1056 | 5.846562 | 0.0001423764
|  | 1055 | 7.033674 | 9.253926e-06
|  | 1054 | 6.42697 | 3.741368e-05
|  | 1053 | 6.352059 | 4.445713e-05
|  | 1052 | 6.425583 | 3.753336e-05
|  | 1051 | 6.069436 | 8.522441e-05
|  | 1050 | 6.05477 | 8.815156e-05
|  | 1049 | 6.025801 | 9.423213e-05
|  | 1048 | 6.471697 | 3.375226e-05
|  | 1047 | 6.471697 | 3.375226e-05
|  | 1046 | 6.595267 | 2.539411e-05
|  | 1045 | 6.613452 | 2.435275e-05
|  | 1044 | 6.600175 | 2.510873e-05
|  | 1043 | 6.57564 | 2.656809e-05
|  | 1042 | 6.579887 | 2.630954e-05
|  | 1041 | 6.577521 | 2.645327e-05
|  | 1040 | 5.90631 | 0.0001240766
|  | 1039 | 6.47918 | 3.317569e-05
|  | 1038 | 6.738223 | 1.827162e-05
|  | 1037 | 6.573973 | 2.667024e-05
|  | 1036 | 6.556178 | 2.778574e-05
|  | 1035 | 6.596738 | 2.530824e-05
|  | 1034 | 6.624624 | 2.373428e-05
|  | 1033 | 6.013357 | 9.697125e-05
|  | 1032 | 6.415712 | 3.839618e-05
|  | 1031 | 6.181668 | 6.581608e-05
|  | 1030 | 6.526188 | 2.977227e-05
|  | 1029 | 5.851146 | 0.0001408815
|  | 1028 | 5.784277 | 0.0001643323
|  | 1027 | 5.9414 | 0.0001144458
|  | 1026 | 6.19528 | 6.378515e-05
|  | 1025 | 6.13033 | 7.407479e-05
|  | 1024 | 6.224647 | 5.96147e-05
|  | 1023 | 5.912376 | 0.0001223556
|  | 1022 | 5.642137 | 0.0002279623
|  | 1021 | 5.94163 | 0.0001143852
|  | 1020 | 6.327521 | 4.704124e-05
|  | 1019 | 6.327521 | 4.704124e-05
|  | 1018 | 6.381569 | 4.153661e-05
|  | 1017 | 6.269979 | 5.370578e-05
|  | 1016 | 6.550966 | 2.812122e-05
|  | 1015 | 6.438143 | 3.646339e-05
|  | 1014 | 6.378122 | 4.186762e-05
|  | 1013 | 6.816679 | 1.52518e-05
|  | 1012 | 5.990466 | 0.0001022196
|  | 1011 | 5.684594 | 0.0002067312
|  | 1010 | 6.159809 | 6.921353e-05
|  | 1009 | 5.867465 | 0.000135686
|  | 1008 | 6.595954 | 2.535397e-05
|  | 1007 | 5.844129 | 0.0001431763
|  | 1006 | 5.843738 | 0.0001433052
|  | 1005 | 6.278114 | 5.270915e-05
|  | 1004 | 6.181534 | 6.583639e-05
|  | 1003 | 6.338773 | 4.583814e-05
|  | 1002 | 6.43387 | 3.682394e-05
|  | 1001 | 6.070206 | 8.507344e-05
|  | 1000 | 6.30935 | 4.905124e-05
|  | 999 | 6.464335 | 3.432932e-05
|  | 998 | 6.464335 | 3.432932e-05
|  | 997 | 6.57324 | 2.67153e-05
|  | 996 | 6.465354 | 3.424882e-05
|  | 995 | 5.726217 | 0.0001878378
|  | 994 | 6.323091 | 4.752361e-05
|  | 993 | 6.259492 | 5.501842e-05
|  | 992 | 6.079383 | 8.329463e-05
|  | 991 | 5.986816 | 0.0001030823
|  | 990 | 5.742159 | 0.0001810677
|  | 989 | 6.127612 | 7.453976e-05
|  | 988 | 6.340467 | 4.565973e-05
|  | 987 | 6.294147 | 5.079879e-05
|  | 986 | 6.373389 | 4.232634e-05
|  | 985 | 6.479816 | 3.312714e-05
|  | 984 | 6.32823 | 4.696453e-05
|  | 983 | 5.662503 | 0.0002175189
|  | 982 | 6.346659 | 4.501334e-05
|  | 981 | 6.312027 | 4.874986e-05
|  | 980 | 5.83102 | 0.0001475639
|  | 979 | 5.798176 | 0.0001591564
|  | 978 | 6.411046 | 3.88109e-05
|  | 977 | 6.388311 | 4.089677e-05
|  | 976 | 6.223756 | 5.973708e-05
|  | 975 | 6.235181 | 5.818613e-05
|  | 974 | 6.18191 | 6.577941e-05
|  | 973 | 5.619152 | 0.0002403521
|  | 972 | 6.095235 | 8.030914e-05
|  | 971 | 5.933841 | 0.0001164552
|  | 970 | 6.305375 | 4.950228e-05
|  | 969 | 6.550708 | 2.813792e-05
|  | 968 | 6.267527 | 5.400985e-05
|  | 967 | 6.6168 | 2.416572e-05
|  | 966 | 6.557256 | 2.771687e-05
|  | 965 | 6.484053 | 3.28055e-05
|  | 964 | 7.31327 | 4.861049e-06
|  | 963 | 6.685856 | 2.061313e-05
|  | 962 | 5.397941 | 0.0003999991
|  | 961 | 6.041178 | 9.095404e-05
|  | 960 | 6.858817 | 1.384149e-05
|  | 959 | 6.43631 | 3.661759e-05
|  | 958 | 6.329452 | 4.683256e-05
|  | 957 | 6.474125 | 3.356407e-05
|  | 956 | 5.666953 | 0.0002153015
|  | 955 | 7.176047 | 6.667346e-06
|  | 954 | 5.724133 | 0.0001887413
|  | 953 | 6.232221 | 5.858394e-05
|  | 952 | 5.521032 | 0.0003012784
|  | 951 | 5.828421 | 0.0001484496
|  | 950 | 6.209097 | 6.178779e-05
|  | 949 | 6.073407 | 8.444871e-05
|  | 948 | 6.095921 | 8.018241e-05
|  | 947 | 5.934883 | 0.0001161762
|  | 946 | 6.205914 | 6.224229e-05
|  | 945 | 5.945498 | 0.000113371
|  | 944 | 5.460047 | 0.0003466993
|  | 943 | 6.284697 | 5.191621e-05
|  | 942 | 6.054698 | 8.816618e-05
|  | 941 | 6.271747 | 5.34876e-05
|  | 940 | 6.35558 | 4.409807e-05
|  | 939 | 6.505114 | 3.125259e-05
|  | 938 | 6.095668 | 8.022911e-05
|  | 937 | 6.492481 | 3.217505e-05
|  | 936 | 6.405123 | 3.934388e-05
|  | 935 | 6.405123 | 3.934388e-05
|  | 934 | 5.631545 | 0.0002335904
|  | 933 | 6.493925 | 3.206825e-05
|  | 932 | 5.913778 | 0.0001219613
|  | 931 | 6.376573 | 4.201718e-05
|  | 930 | 6.376573 | 4.201718e-05
|  | 929 | 6.351863 | 4.447714e-05
|  | 928 | 5.643835 | 0.0002270727
|  | 927 | 6.141652 | 7.21685e-05
|  | 926 | 6.141652 | 7.21685e-05
|  | 925 | 5.409155 | 0.0003898028
|  | 924 | 5.204099 | 0.0006250302
|  | 923 | 5.517782 | 0.0003035414
|  | 922 | 5.910181 | 0.0001229755
|  | 921 | 5.890048 | 0.0001288107
|  | 920 | 5.464997 | 0.0003427702
|  | 919 | 6.121889 | 7.552852e-05
|  | 918 | 5.373711 | 0.00042295
|  | 917 | 6.518801 | 3.028301e-05
|  | 916 | 6.007322 | 9.832808e-05
|  | 915 | 6.144545 | 7.168941e-05
|  | 914 | 5.277241 | 0.0005281521
|  | 913 | 5.209263 | 0.0006176423
|  | 912 | 6.331687 | 4.659216e-05
|  | 911 | 6.331687 | 4.659216e-05
|  | 910 | 6.331687 | 4.659216e-05
|  | 909 | 6.489771 | 3.23764e-05
|  | 908 | 6.29868 | 5.027129e-05
|  | 907 | 6.384138 | 4.129164e-05
|  | 906 | 6.303968 | 4.966289e-05
|  | 905 | 6.303968 | 4.966289e-05
|  | 904 | 5.723064 | 0.0001892065
|  | 903 | 5.235497 | 0.0005814374
|  | 902 | 5.978471 | 0.0001050822
|  | 901 | 6.178214 | 6.634156e-05
|  | 900 | 6.160539 | 6.909723e-05
|  | 899 | 6.112844 | 7.711796e-05
|  | 898 | 5.639037 | 0.0002295953
|  | 897 | 6.22786 | 5.917524e-05
|  | 896 | 6.540925 | 2.877895e-05
|  | 895 | 5.29381 | 0.0005083818
|  | 894 | 5.923571 | 0.0001192418
|  | 893 | 6.041456 | 9.089582e-05
|  | 892 | 5.496027 | 0.0003191339
|  | 891 | 5.418886 | 0.0003811659
|  | 890 | 5.295597 | 0.0005062943
|  | 889 | 5.959864 | 0.0001096822
|  | 888 | 5.789523 | 0.0001623592
|  | 887 | 5.859479 | 0.0001382042
|  | 886 | 5.600272 | 0.0002510314
|  | 885 | 5.027992 | 0.0009375793
|  | 884 | 5.166934 | 0.0006808728
|  | 883 | 6.125627 | 7.488124e-05
|  | 882 | 6.057918 | 8.751488e-05
|  | 881 | 5.982794 | 0.0001040413
|  | 880 | 6.168573 | 6.783084e-05
|  | 879 | 5.800438 | 0.0001583296
|  | 878 | 6.102124 | 7.904535e-05
|  | 877 | 4.924156 | 0.001190814
|  | 876 | 6.102124 | 7.904535e-05
|  | 875 | 5.152192 | 0.0007043816
|  | 874 | 5.542327 | 0.000286862
|  | 873 | 6.202075 | 6.279499e-05
|  | 872 | 6.447362 | 3.569755e-05
|  | 871 | 6.361774 | 4.347366e-05
|  | 870 | 6.333624 | 4.638487e-05
|  | 869 | 6.295799 | 5.060587e-05
|  | 868 | 7.131735 | 7.383546e-06
|  | 867 | 5.92971 | 0.0001175682
|  | 866 | 4.898841 | 0.00126229
|  | 865 | 5.201906 | 0.0006281943
|  | 864 | 5.478732 | 0.0003320993
|  | 863 | 5.193774 | 0.0006400678
|  | 862 | 5.805666 | 0.0001564349
|  | 861 | 5.816939 | 0.0001524267
|  | 860 | 5.364717 | 0.0004318004
|  | 859 | 6.896087 | 1.27032e-05
|  | 858 | 6.441381 | 3.61925e-05
|  | 857 | 6.441381 | 3.61925e-05
|  | 856 | 6.539499 | 2.887358e-05
|  | 855 | 6.833002 | 1.468919e-05
|  | 854 | 6.39469 | 4.030046e-05
|  | 853 | 6.759925 | 1.738101e-05
|  | 852 | 6.759925 | 1.738101e-05
|  | 851 | 8.006242 | 9.857301e-07
|  | 850 | 6.777969 | 1.667366e-05
|  | 849 | 6.238394 | 5.775718e-05
|  | 848 | 6.811892 | 1.542083e-05
|  | 847 | 6.862395 | 1.372793e-05
|  | 846 | 6.725776 | 1.880284e-05
|  | 845 | 6.725776 | 1.880284e-05
|  | 844 | 6.811665 | 1.542891e-05
|  | 843 | 7.231199 | 5.872202e-06
|  | 842 | 6.741809 | 1.812137e-05
|  | 841 | 6.66102 | 2.182628e-05
|  | 840 | 7.01139 | 9.741145e-06
|  | 839 | 6.61299 | 2.437867e-05
|  | 838 | 6.320701 | 4.778582e-05
|  | 837 | 5.972903 | 0.0001064381
|  | 836 | 6.254439 | 5.566228e-05
|  | 835 | 6.387698 | 4.095454e-05
|  | 834 | 6.167804 | 6.795102e-05
|  | 833 | 6.390304 | 4.070952e-05
|  | 832 | 7.107919 | 7.799756e-06
|  | 831 | 7.013423 | 9.695652e-06
|  | 830 | 6.69679 | 2.010066e-05
|  | 829 | 6.704667 | 1.973937e-05
|  | 828 | 6.715173 | 1.926757e-05
|  | 827 | 7.239206 | 5.764929e-06
|  | 826 | 6.252451 | 5.591766e-05
|  | 825 | 6.238697 | 5.77169e-05
|  | 824 | 6.484861 | 3.274455e-05
|  | 823 | 6.123479 | 7.525251e-05
|  | 822 | 6.362095 | 4.344152e-05
|  | 821 | 6.900951 | 1.256172e-05
|  | 820 | 6.546196 | 2.843175e-05
|  | 819 | 6.244382 | 5.69663e-05
|  | 818 | 6.634159 | 2.321888e-05
|  | 817 | 6.671704 | 2.129592e-05
|  | 816 | 6.795761 | 1.60044e-05
|  | 815 | 6.818183 | 1.519907e-05
|  | 814 | 6.868807 | 1.352673e-05
|  | 813 | 6.868807 | 1.352673e-05
|  | 812 | 8.017463 | 9.605877e-07
|  | 811 | 6.901803 | 1.25371e-05
|  | 810 | 6.943123 | 1.139928e-05
|  | 809 | 6.913885 | 1.219313e-05
|  | 808 | 6.923413 | 1.192852e-05
|  | 807 | 7.415586 | 3.840732e-06
|  | 806 | 6.653251 | 2.222025e-05
|  | 805 | 6.43686 | 3.657127e-05
|  | 804 | 6.785758 | 1.637729e-05
|  | 803 | 6.839842 | 1.445966e-05
|  | 802 | 6.587916 | 2.582762e-05
|  | 801 | 7.015351 | 9.652704e-06
|  | 800 | 6.238059 | 5.780175e-05
|  | 799 | 6.414023 | 3.854579e-05
|  | 798 | 6.208096 | 6.193042e-05
|  | 797 | 6.032762 | 9.273379e-05
|  | 796 | 6.002847 | 9.93466e-05
|  | 795 | 5.76067 | 0.0001735122
|  | 794 | 5.299255 | 0.0005020477
|  | 793 | 4.780044 | 0.001659419
|  | 792 | 4.188724 | 0.00647554
|  | 791 | 3.515482 | 0.03051533
|  | 790 | 2.720074 | 0.1905136
|  | 789 | 1.742839 | 1.807844
|  | 788 | 0.956727 | 11.04773
|  | 787 | 0.425845 | 37.51069
|  | 786 | 0.134281 | 73.40388
|  | 785 | 0.027222 | 93.92431
|  | 784 | 0.011209 | 97.45205
|  | 783 | 0.017872 | 95.96834
|  | 782 | 0.022803 | 94.88488
|  | 781 | 0.027073 | 93.95654
|  | 780 | 0.026397 | 94.1029
|  | 779 | 0.024681 | 94.47546
|  | 778 | 0.059474 | 87.20191
|  | 777 | 0.224286 | 59.66422
|  | 776 | 0.611325 | 24.47231
|  | 775 | 1.343486 | 4.534339
|  | 774 | 2.476993 | 0.3334318
|  | 773 | 3.311987 | 0.04875431
|  | 772 | 3.939327 | 0.01149934
|  | 771 | 4.561283 | 0.002746104
|  | 770 | 5.246656 | 0.000566688
|  | 769 | 5.605968 | 0.0002477605
|  | 768 | 5.807084 | 0.0001559251
|  | 767 | 6.132817 | 7.365174e-05
|  | 766 | 6.142425 | 7.204021e-05
|  | 765 | 5.894789 | 0.0001274122
|  | 764 | 5.813651 | 0.0001535851
|  | 763 | 5.941989 | 0.0001142907
|  | 762 | 6.026018 | 9.418506e-05
|  | 761 | 6.142939 | 7.1955e-05
|  | 760 | 6.036297 | 9.198203e-05
|  | 759 | 6.063831 | 8.633144e-05
|  | 758 | 6.25531 | 5.555076e-05
|  | 757 | 8.011181 | 9.745834e-07
|  | 756 | 6.932431 | 1.168339e-05
|  | 755 | 6.455909 | 3.500185e-05
|  | 754 | 7.011186 | 9.745722e-06
|  | 753 | 8.011925 | 9.729152e-07
|  | 752 | 6.897994 | 1.264754e-05
|  | 751 | 6.709907 | 1.950263e-05
|  | 750 | 6.805778 | 1.563947e-05
|  | 749 | 6.21126 | 6.148087e-05
|  | 748 | 6.083303 | 8.254618e-05
|  | 747 | 6.211806 | 6.140362e-05
|  | 746 | 6.863921 | 1.367978e-05
|  | 745 | 6.648828 | 2.24477e-05
|  | 744 | 6.970756 | 1.069656e-05
|  | 743 | 7.05545 | 8.801364e-06
|  | 742 | 7.31137 | 4.882362e-06
|  | 741 | 6.431587 | 3.7018e-05
|  | 740 | 6.420525 | 3.797301e-05
|  | 739 | 7.311817 | 4.87734e-06
|  | 738 | 6.699503 | 1.997548e-05
|  | 737 | 6.649074 | 2.2435e-05
|  | 736 | 6.59632 | 2.533261e-05
|  | 735 | 6.519153 | 3.025847e-05
|  | 734 | 6.355679 | 4.408806e-05
|  | 733 | 6.145757 | 7.148962e-05
|  | 732 | 6.046273 | 8.989323e-05
|  | 731 | 6.667518 | 2.150216e-05
|  | 730 | 7.707527 | 1.960979e-06
|  | 729 | 6.739087 | 1.823529e-05
|  | 728 | 6.830552 | 1.477229e-05
|  | 727 | 7.166506 | 6.815442e-06
|  | 726 | 6.807522 | 1.557679e-05
|  | 725 | 6.710684 | 1.946776e-05
|  | 724 | 6.96894 | 1.074138e-05
|  | 723 | 6.758748 | 1.742819e-05
|  | 722 | 6.718461 | 1.912224e-05
|  | 721 | 6.692942 | 2.027952e-05
|  | 720 | 6.72966 | 1.863545e-05
|  | 719 | 6.345418 | 4.514213e-05
|  | 718 | 6.803928 | 1.570623e-05
|  | 717 | 6.577851 | 2.643315e-05
|  | 716 | 6.502737 | 3.142411e-05
|  | 715 | 6.507721 | 3.106557e-05
|  | 714 | 6.830836 | 1.476264e-05
|  | 713 | 6.384977 | 4.121193e-05
|  | 712 | 6.291906 | 5.106155e-05
|  | 711 | 6.131833 | 7.38188e-05
|  | 710 | 6.464084 | 3.434915e-05
|  | 709 | 6.516331 | 3.045571e-05
|  | 708 | 6.50407 | 3.132781e-05
|  | 707 | 6.53555 | 2.913735e-05
|  | 706 | 6.729045 | 1.866186e-05
|  | 705 | 6.545136 | 2.850126e-05
|  | 704 | 6.274626 | 5.313418e-05
|  | 703 | 6.575226 | 2.659341e-05
|  | 702 | 6.501445 | 3.151774e-05
|  | 701 | 6.831818 | 1.47293e-05
|  | 700 | 6.634651 | 2.319258e-05
|  | 699 | 6.681915 | 2.080105e-05
|  | 698 | 6.514748 | 3.056694e-05
|  | 697 | 6.384612 | 4.124659e-05
|  | 696 | 7.229384 | 5.896795e-06
|  | 695 | 6.727185 | 1.874195e-05
|  | 694 | 6.544707 | 2.852942e-05
|  | 693 | 6.862125 | 1.373647e-05
|  | 692 | 6.831899 | 1.472655e-05
|  | 691 | 6.777191 | 1.670356e-05
|  | 690 | 6.831767 | 1.473103e-05
|  | 689 | 6.684486 | 2.067826e-05
|  | 688 | 6.728707 | 1.867639e-05
|  | 687 | 6.804369 | 1.569029e-05
|  | 686 | 6.678144 | 2.098244e-05
|  | 685 | 6.62591 | 2.366409e-05
|  | 684 | 6.56434 | 2.726839e-05
|  | 683 | 6.426194 | 3.748055e-05
|  | 682 | 6.527773 | 2.966381e-05
|  | 681 | 6.361662 | 4.348485e-05
|  | 680 | 6.130359 | 7.406977e-05
|  | 679 | 6.609313 | 2.458595e-05
|  | 678 | 7.227693 | 5.9198e-06
|  | 677 | 6.673366 | 2.121455e-05
|  | 676 | 7.160086 | 6.91694e-06
|  | 675 | 6.926874 | 1.183385e-05
|  | 674 | 6.542288 | 2.868877e-05
|  | 673 | 6.40202 | 3.962598e-05
|  | 672 | 6.705117 | 1.971891e-05
|  | 671 | 6.593106 | 2.552078e-05
|  | 670 | 6.663055 | 2.172426e-05
|  | 669 | 7.70395 | 1.977197e-06
|  | 668 | 6.436907 | 3.656731e-05
|  | 667 | 6.313932 | 4.853645e-05
|  | 666 | 6.264012 | 5.444876e-05
|  | 665 | 7.401918 | 3.963529e-06
|  | 664 | 6.786819 | 1.633734e-05
|  | 663 | 7.404313 | 3.941731e-06
|  | 662 | 6.80709 | 1.55923e-05
|  | 661 | 7.401313 | 3.969054e-06
|  | 660 | 6.458974 | 3.47557e-05
|  | 659 | 6.448335 | 3.561763e-05
|  | 658 | 6.484943 | 3.273837e-05
|  | 657 | 6.240369 | 5.749512e-05
|  | 656 | 6.5 | 3.162278e-05
|  | 655 | 6.559128 | 2.759764e-05
|  | 654 | 7.100487 | 7.93438e-06
|  | 653 | 6.703001 | 1.981522e-05
|  | 652 | 6.527099 | 2.970989e-05
|  | 651 | 6.661587 | 2.179782e-05
|  | 650 | 6.747675 | 1.787825e-05
|  | 649 | 7.10091 | 7.926656e-06
|  | 648 | 6.32177 | 4.766834e-05
|  | 647 | 6.725474 | 1.881594e-05
|  | 646 | 6.888746 | 1.291975e-05
|  | 645 | 6.511209 | 3.081705e-05
|  | 644 | 7.003061 | 9.929766e-06
|  | 643 | 6.589339 | 2.574311e-05
|  | 642 | 6.800317 | 1.583736e-05
|  | 641 | 6.889194 | 1.290643e-05
|  | 640 | 6.556405 | 2.777122e-05
|  | 639 | 6.663563 | 2.169886e-05
|  | 638 | 7.401338 | 3.968825e-06
|  | 637 | 6.70277 | 1.982577e-05
|  | 636 | 6.447871 | 3.56557e-05
|  | 635 | 6.622715 | 2.383883e-05
|  | 634 | 6.26977 | 5.373163e-05
|  | 633 | 6.196098 | 6.366518e-05
|  | 632 | 6.588731 | 2.577916e-05
|  | 631 | 6.962127 | 1.091121e-05
|  | 630 | 6.609519 | 2.457428e-05
|  | 629 | 6.665406 | 2.160697e-05
|  | 628 | 6.721395 | 1.899349e-05
|  | 627 | 6.701507 | 1.988351e-05
|  | 626 | 6.55617 | 2.778625e-05
|  | 625 | 6.772754 | 1.687509e-05
|  | 624 | 6.709283 | 1.953068e-05
|  | 623 | 6.89078 | 1.285938e-05
|  | 622 | 6.709115 | 1.953821e-05
|  | 621 | 6.662333 | 2.176041e-05
|  | 620 | 6.755926 | 1.754181e-05
|  | 619 | 6.739792 | 1.820574e-05
|  | 618 | 6.673506 | 2.120774e-05
|  | 617 | 6.700986 | 1.990738e-05
|  | 616 | 7.049232 | 8.928284e-06
|  | 615 | 6.554794 | 2.787443e-05
|  | 614 | 6.294206 | 5.079185e-05
|  | 613 | 6.368189 | 4.283621e-05
|  | 612 | 6.311487 | 4.881047e-05
|  | 611 | 6.350278 | 4.463978e-05
|  | 610 | 6.824836 | 1.496801e-05
|  | 609 | 6.653017 | 2.223221e-05
|  | 608 | 6.921507 | 1.1981e-05
|  | 607 | 6.773417 | 1.684934e-05
|  | 606 | 6.812275 | 1.540725e-05
|  | 605 | 7.000859 | 9.98024e-06
|  | 604 | 6.604026 | 2.488708e-05
|  | 603 | 7.159247 | 6.930315e-06
|  | 602 | 6.802641 | 1.575285e-05
|  | 601 | 6.823402 | 1.50175e-05
|  | 600 | 6.781171 | 1.655116e-05
|  | 599 | 6.787471 | 1.631281e-05
|  | 598 | 6.959635 | 1.0974e-05
|  | 597 | 6.886854 | 1.297615e-05
|  | 596 | 6.620781 | 2.394523e-05
|  | 595 | 6.660725 | 2.184112e-05
|  | 594 | 6.681243 | 2.083325e-05
|  | 593 | 6.855033 | 1.396262e-05
|  | 592 | 6.594678 | 2.542859e-05
|  | 591 | 6.339495 | 4.5762e-05
|  | 590 | 6.408664 | 3.902438e-05
|  | 589 | 6.367401 | 4.2914e-05
|  | 588 | 6.587147 | 2.587336e-05
|  | 587 | 6.547885 | 2.832144e-05
|  | 586 | 6.377712 | 4.190714e-05
|  | 585 | 7.524206 | 2.990846e-06
|  | 584 | 6.166847 | 6.810092e-05
|  | 583 | 6.346637 | 4.50156e-05
|  | 582 | 6.266654 | 5.411853e-05
|  | 581 | 6.645025 | 2.264512e-05
|  | 580 | 6.798317 | 1.591047e-05
|  | 579 | 6.623209 | 2.381172e-05
|  | 578 | 6.647955 | 2.249289e-05
|  | 577 | 6.602567 | 2.497083e-05
|  | 576 | 6.70123 | 1.989621e-05
|  | 575 | 6.794708 | 1.604324e-05
|  | 574 | 6.569347 | 2.695585e-05
|  | 573 | 6.746127 | 1.794209e-05
|  | 572 | 6.669258 | 2.141618e-05
|  | 571 | 6.599752 | 2.513323e-05
|  | 570 | 6.566611 | 2.712623e-05
|  | 569 | 7.095842 | 8.019698e-06
|  | 568 | 6.017298 | 9.609527e-05
|  | 567 | 6.074443 | 8.42475e-05
|  | 566 | 6.496438 | 3.188321e-05
|  | 565 | 6.302374 | 4.98455e-05
|  | 564 | 7.300809 | 5.002545e-06
|  | 563 | 6.34622 | 4.505884e-05
|  | 562 | 7.001608 | 9.963043e-06
|  | 561 | 6.420971 | 3.793403e-05
|  | 560 | 6.390388 | 4.070165e-05
|  | 559 | 6.360258 | 4.362566e-05
|  | 558 | 6.574219 | 2.665512e-05
|  | 557 | 6.524347 | 2.989872e-05
|  | 556 | 6.292127 | 5.103557e-05
|  | 555 | 6.602622 | 2.496767e-05
|  | 554 | 6.537003 | 2.904e-05
|  | 553 | 6.552761 | 2.800522e-05
|  | 552 | 6.769494 | 1.700223e-05
|  | 551 | 6.196169 | 6.365478e-05
|  | 550 | 6.319857 | 4.787877e-05
|  | 549 | 6.721403 | 1.899315e-05
|  | 548 | 6.508819 | 3.09871e-05
|  | 547 | 6.658464 | 2.195513e-05
|  | 546 | 6.554488 | 2.789408e-05
|  | 545 | 6.551456 | 2.80895e-05
|  | 544 | 6.356951 | 4.395912e-05
|  | 543 | 6.37691 | 4.19846e-05
|  | 542 | 7.302618 | 4.981751e-06
|  | 541 | 7.396514 | 4.013156e-06
|  | 540 | 6.336222 | 4.610818e-05
|  | 539 | 6.822063 | 1.506389e-05
|  | 538 | 7.095981 | 8.017131e-06
|  | 537 | 6.793982 | 1.607008e-05
|  | 536 | 6.707208 | 1.962422e-05
|  | 535 | 6.251413 | 5.605147e-05
|  | 534 | 7.095938 | 8.017925e-06
|  | 533 | 6.720276 | 1.904251e-05
|  | 532 | 6.56927 | 2.696063e-05
|  | 531 | 7.396533 | 4.01298e-06
|  | 530 | 6.421408 | 3.789588e-05
|  | 529 | 6.553938 | 2.792943e-05
|  | 528 | 6.881421 | 1.313949e-05
|  | 527 | 6.198887 | 6.325764e-05
|  | 526 | 7.696089 | 2.013312e-06
|  | 525 | 7.696667 | 2.010634e-06
|  | 524 | 6.763375 | 1.724349e-05
|  | 523 | 6.408847 | 3.900794e-05
|  | 522 | 6.720573 | 1.902948e-05
|  | 521 | 6.316593 | 4.823997e-05
|  | 520 | 6.432717 | 3.692181e-05
|  | 519 | 6.139696 | 7.249432e-05
|  | 518 | 6.446635 | 3.575731e-05
|  | 517 | 6.415519 | 3.841323e-05
|  | 516 | 6.284132 | 5.19838e-05
|  | 515 | 6.174118 | 6.697026e-05
|  | 514 | 6.551887 | 2.806164e-05
|  | 513 | 6.44053 | 3.626352e-05
|  | 512 | 7.395227 | 4.025066e-06
|  | 511 | 7.39397 | 4.036733e-06
|  | 510 | 6.917896 | 1.208103e-05
|  | 509 | 6.549624 | 2.820824e-05
|  | 508 | 6.941262 | 1.144823e-05
|  | 507 | 6.466974 | 3.412133e-05
|  | 506 | 6.850716 | 1.410211e-05
|  | 505 | 7.522312 | 3.003917e-06
|  | 504 | 6.674637 | 2.115256e-05
|  | 503 | 6.623406 | 2.380093e-05
|  | 502 | 6.478995 | 3.318983e-05
|  | 501 | 6.455538 | 3.503176e-05
|  | 500 | 6.467728 | 3.406215e-05
|  | 499 | 5.993754 | 0.0001014486
|  | 498 | 6.241233 | 5.738085e-05
|  | 497 | 6.183925 | 6.547492e-05
|  | 496 | 6.24392 | 5.702699e-05
|  | 495 | 6.5646 | 2.72521e-05
|  | 494 | 6.256387 | 5.541317e-05
|  | 493 | 5.850741 | 0.000141013
|  | 492 | 5.936908 | 0.0001156357
|  | 491 | 6.004807 | 9.889925e-05
|  | 490 | 6.241851 | 5.729926e-05
|  | 489 | 6.671913 | 2.128565e-05
|  | 488 | 6.740251 | 1.818649e-05
|  | 487 | 7.042322 | 9.071477e-06
|  | 486 | 6.771038 | 1.694189e-05
|  | 485 | 6.774178 | 1.681984e-05
|  | 484 | 7.996626 | 1.007799e-06
|  | 483 | 6.313583 | 4.857547e-05
|  | 482 | 6.532797 | 2.932264e-05
|  | 481 | 6.270112 | 5.368933e-05
|  | 480 | 7.091711 | 8.096345e-06
|  | 479 | 6.518965 | 3.02716e-05
|  | 478 | 6.580646 | 2.626358e-05
|  | 477 | 6.288658 | 5.144486e-05
|  | 476 | 6.716071 | 1.922777e-05
|  | 475 | 6.177104 | 6.651139e-05
|  | 474 | 6.359873 | 4.366435e-05
|  | 473 | 6.449539 | 3.551902e-05
|  | 472 | 6.489067 | 3.242896e-05
|  | 471 | 6.490706 | 3.23068e-05
|  | 470 | 6.460861 | 3.460501e-05
|  | 469 | 6.426424 | 3.746071e-05
|  | 468 | 6.59586 | 2.535946e-05
|  | 467 | 6.22317 | 5.981774e-05
|  | 466 | 6.41311 | 3.862691e-05
|  | 465 | 7.992749 | 1.016836e-06
|  | 464 | 6.651256 | 2.232256e-05
|  | 463 | 6.835675 | 1.459907e-05
|  | 462 | 6.847852 | 1.419541e-05
|  | 461 | 7.015332 | 9.653117e-06
|  | 460 | 7.692176 | 2.031534e-06
|  | 459 | 6.30076 | 5.003109e-05
|  | 458 | 6.560712 | 2.749717e-05
|  | 457 | 7.692487 | 2.030079e-06
|  | 456 | 6.933741 | 1.164821e-05
|  | 455 | 6.860878 | 1.377596e-05
|  | 454 | 6.85889 | 1.383916e-05
|  | 453 | 6.668533 | 2.145196e-05
|  | 452 | 7.388999 | 4.083203e-06
|  | 451 | 7.036412 | 9.195768e-06
|  | 450 | 6.282869 | 5.213519e-05
|  | 449 | 6.34799 | 4.487557e-05
|  | 448 | 6.42329 | 3.773202e-05
|  | 447 | 7.991987 | 1.018622e-06
|  | 446 | 6.471758 | 3.374753e-05
|  | 445 | 6.300831 | 5.002292e-05
|  | 444 | 6.376271 | 4.204642e-05
|  | 443 | 6.22562 | 5.948124e-05
|  | 442 | 6.575437 | 2.658049e-05
|  | 441 | 6.576525 | 2.651398e-05
|  | 440 | 6.486213 | 3.264277e-05
|  | 439 | 6.336714 | 4.605598e-05
|  | 438 | 6.811952 | 1.541871e-05
|  | 437 | 6.595118 | 2.540284e-05
|  | 436 | 7.510812 | 3.084523e-06
|  | 435 | 6.297778 | 5.037581e-05
|  | 434 | 6.203709 | 6.255917e-05
|  | 433 | 6.432356 | 3.695251e-05
|  | 432 | 6.732818 | 1.850044e-05
|  | 431 | 6.731093 | 1.857407e-05
|  | 430 | 6.57376 | 2.668334e-05
|  | 429 | 6.678182 | 2.098061e-05
|  | 428 | 6.70792 | 1.959205e-05
|  | 427 | 6.646555 | 2.25655e-05
|  | 426 | 6.317308 | 4.816061e-05
|  | 425 | 7.143507 | 7.186096e-06
|  | 424 | 6.704213 | 1.975999e-05
|  | 423 | 6.635753 | 2.31338e-05
|  | 422 | 6.73055 | 1.85973e-05
|  | 421 | 6.549689 | 2.820404e-05
|  | 420 | 6.471609 | 3.375913e-05
|  | 419 | 6.083858 | 8.244076e-05
|  | 418 | 6.07248 | 8.462915e-05
|  | 417 | 6.116803 | 7.641823e-05
|  | 416 | 6.440788 | 3.624199e-05
|  | 415 | 6.534605 | 2.920079e-05
|  | 414 | 6.621146 | 2.392511e-05
|  | 413 | 7.381719 | 4.152226e-06
|  | 412 | 6.870913 | 1.34613e-05
|  | 411 | 6.523742 | 2.994043e-05
|  | 410 | 6.081942 | 8.280527e-05
|  | 409 | 6.50716 | 3.11057e-05
|  | 408 | 6.685002 | 2.065371e-05
|  | 407 | 7.381261 | 4.156607e-06
|  | 406 | 6.683582 | 2.072135e-05
|  | 405 | 6.861221 | 1.376507e-05
|  | 404 | 6.882648 | 1.310243e-05
|  | 403 | 6.778915 | 1.663738e-05
|  | 402 | 6.60296 | 2.494824e-05
|  | 401 | 7.680697 | 2.085946e-06
|  | 400 | 6.934475 | 1.162853e-05
|  | 399 | 7.981394 | 1.043773e-06
|  | 398 | 6.584313 | 2.604276e-05
|  | 397 | 6.835213 | 1.461459e-05
|  | 396 | 6.681999 | 2.079701e-05
|  | 395 | 6.169926 | 6.761982e-05
|  | 394 | 6.318591 | 4.801855e-05
|  | 393 | 6.596724 | 2.530906e-05
|  | 392 | 6.599552 | 2.514477e-05
|  | 391 | 6.565769 | 2.717885e-05
|  | 390 | 6.563256 | 2.733656e-05
|  | 389 | 6.574999 | 2.660734e-05
|  | 388 | 6.725455 | 1.881677e-05
|  | 387 | 6.377948 | 4.188437e-05
|  | 386 | 6.147311 | 7.123427e-05
|  | 385 | 6.424273 | 3.764671e-05
|  | 384 | 6.553113 | 2.798252e-05
|  | 383 | 6.54322 | 2.862727e-05
|  | 382 | 6.565575 | 2.719102e-05
|  | 381 | 6.617473 | 2.41283e-05
|  | 380 | 6.503031 | 3.140285e-05
|  | 379 | 6.636417 | 2.309846e-05
|  | 378 | 6.579139 | 2.635488e-05
|  | 377 | 6.6144 | 2.429965e-05
|  | 376 | 6.56174 | 2.743216e-05
|  | 375 | 7.675098 | 2.113012e-06
|  | 374 | 6.775197 | 1.678044e-05
|  | 373 | 6.788626 | 1.62695e-05
|  | 372 | 6.862084 | 1.373775e-05
|  | 371 | 6.933467 | 1.165556e-05
|  | 370 | 6.512927 | 3.069538e-05
|  | 369 | 6.794302 | 1.605825e-05
|  | 368 | 7.275527 | 5.302406e-06
|  | 367 | 6.674073 | 2.118005e-05
|  | 366 | 6.7202 | 1.904583e-05
|  | 365 | 6.932521 | 1.168097e-05
|  | 364 | 7.194924 | 6.383752e-06
|  | 363 | 6.575936 | 2.654997e-05
|  | 362 | 6.352423 | 4.441984e-05
|  | 361 | 6.483876 | 3.28189e-05
|  | 360 | 7.371554 | 4.250559e-06
|  | 359 | 6.859219 | 1.382869e-05
|  | 358 | 6.768805 | 1.702923e-05
|  | 357 | 6.540879 | 2.8782e-05
|  | 356 | 6.728808 | 1.867207e-05
|  | 355 | 6.658857 | 2.193527e-05
|  | 354 | 6.257244 | 5.530393e-05
|  | 353 | 6.467918 | 3.404725e-05
|  | 352 | 6.893649 | 1.277471e-05
|  | 351 | 6.741999 | 1.811344e-05
|  | 350 | 6.578343 | 2.640323e-05
|  | 349 | 6.58407 | 2.605734e-05
|  | 348 | 6.541165 | 2.876305e-05
|  | 347 | 6.611607 | 2.445643e-05
|  | 346 | 6.291505 | 5.110872e-05
|  | 345 | 6.308786 | 4.911498e-05
|  | 344 | 6.740221 | 1.818775e-05
|  | 343 | 6.765794 | 1.71477e-05
|  | 342 | 6.7713 | 1.693166e-05
|  | 341 | 6.816689 | 1.525145e-05
|  | 340 | 6.860157 | 1.379885e-05
|  | 339 | 7.06728 | 8.564855e-06
|  | 338 | 7.668118 | 2.147247e-06
|  | 337 | 6.848378 | 1.417824e-05
|  | 336 | 6.819474 | 1.515395e-05
|  | 335 | 6.811486 | 1.543528e-05
|  | 334 | 6.744483 | 1.801012e-05
|  | 333 | 6.609137 | 2.45959e-05
|  | 332 | 6.439869 | 3.631876e-05
|  | 331 | 6.628103 | 2.354491e-05
|  | 330 | 6.46426 | 3.433523e-05
|  | 329 | 6.450004 | 3.548101e-05
|  | 328 | 6.58739 | 2.58589e-05
|  | 327 | 6.88761 | 1.295359e-05
|  | 326 | 6.888381 | 1.293061e-05
|  | 325 | 6.630468 | 2.341706e-05
|  | 324 | 6.617372 | 2.413392e-05
|  | 323 | 6.629884 | 2.344853e-05
|  | 322 | 6.475487 | 3.3459e-05
|  | 321 | 6.285337 | 5.183976e-05
|  | 320 | 6.332144 | 4.654317e-05
|  | 319 | 6.708286 | 1.957555e-05
|  | 318 | 6.708286 | 1.957555e-05
|  | 317 | 7.362175 | 4.343352e-06
|  | 316 | 7.119431 | 7.595721e-06
|  | 315 | 6.927701 | 1.181134e-05
|  | 314 | 6.925886 | 1.186081e-05
|  | 313 | 6.955085 | 1.108957e-05
|  | 312 | 7.359795 | 4.367219e-06
|  | 311 | 7.007908 | 9.819559e-06
|  | 310 | 6.683662 | 2.071753e-05
|  | 309 | 6.962795 | 1.089444e-05
|  | 308 | 7.359388 | 4.371314e-06
|  | 307 | 6.834861 | 1.462644e-05
|  | 306 | 6.863213 | 1.37021e-05
|  | 305 | 6.86567 | 1.36248e-05
|  | 304 | 6.83976 | 1.446237e-05
|  | 303 | 6.766495 | 1.712004e-05
|  | 302 | 7.26307 | 5.456699e-06
|  | 301 | 6.705777 | 1.968897e-05
|  | 300 | 6.729609 | 1.863764e-05
|  | 299 | 6.757179 | 1.749127e-05
|  | 298 | 6.830205 | 1.47841e-05
|  | 297 | 6.767642 | 1.70749e-05
|  | 296 | 6.636231 | 2.310835e-05
|  | 295 | 6.67992 | 2.089681e-05
|  | 294 | 7.357239 | 4.392998e-06
|  | 293 | 6.716499 | 1.920883e-05
|  | 292 | 6.414869 | 3.847078e-05
|  | 291 | 6.721422 | 1.899233e-05
|  | 290 | 6.706269 | 1.966668e-05
|  | 289 | 6.560232 | 2.752758e-05
|  | 288 | 6.626727 | 2.361964e-05
|  | 287 | 6.680536 | 2.086719e-05
|  | 286 | 6.543545 | 2.860586e-05
|  | 285 | 6.916053 | 1.213241e-05
|  | 284 | 6.425306 | 3.755727e-05
|  | 283 | 6.812633 | 1.539455e-05
|  | 282 | 6.612035 | 2.443234e-05
|  | 281 | 7.478714 | 3.321131e-06
|  | 280 | 6.919779 | 1.202876e-05
|  | 279 | 7.257508 | 5.527032e-06
|  | 278 | 6.750946 | 1.77441e-05
|  | 277 | 6.960075 | 1.09629e-05
|  | 276 | 7.653504 | 2.220731e-06
|  | 275 | 6.889397 | 1.290039e-05
|  | 274 | 6.836102 | 1.458472e-05
|  | 273 | 6.842381 | 1.437537e-05
|  | 272 | 6.842615 | 1.436763e-05
|  | 271 | 6.701446 | 1.988629e-05
|  | 270 | 6.777851 | 1.667819e-05
|  | 269 | 6.807459 | 1.557905e-05
|  | 268 | 6.385091 | 4.120112e-05
|  | 267 | 6.66031 | 2.186203e-05
|  | 266 | 6.746688 | 1.791894e-05
|  | 265 | 6.206119 | 6.221298e-05
|  | 264 | 7.256068 | 5.545389e-06
|  | 263 | 6.410198 | 3.888678e-05
|  | 262 | 7.477403 | 3.331172e-06
|  | 261 | 6.84746 | 1.420822e-05
|  | 260 | 6.858056 | 1.386577e-05
|  | 259 | 7.653421 | 2.221156e-06
|  | 258 | 6.523934 | 2.992719e-05
|  | 257 | 6.745116 | 1.79839e-05
|  | 256 | 6.301481 | 4.99481e-05
|  | 255 | 6.554795 | 2.787437e-05
|  | 254 | 6.872414 | 1.341486e-05
|  | 253 | 6.642211 | 2.279233e-05
|  | 252 | 6.642211 | 2.279233e-05
|  | 251 | 6.725255 | 1.882543e-05
|  | 250 | 6.475063 | 3.349169e-05
|  | 249 | 6.776148 | 1.674372e-05
|  | 248 | 6.672306 | 2.126638e-05
|  | 247 | 7.048875 | 8.935626e-06
|  | 246 | 6.203868 | 6.253627e-05
|  | 245 | 6.720546 | 1.903067e-05
|  | 244 | 6.746803 | 1.791418e-05
|  | 243 | 6.90922 | 1.23248e-05
|  | 242 | 6.727448 | 1.873063e-05
|  | 241 | 6.815624 | 1.528888e-05
|  | 240 | 6.815624 | 1.528888e-05
|  | 239 | 7.351178 | 4.454736e-06
|  | 238 | 6.535959 | 2.910992e-05
|  | 237 | 6.997458 | 1.00587e-05
|  | 236 | 6.717157 | 1.917974e-05
|  | 235 | 6.717157 | 1.917974e-05
|  | 234 | 6.280174 | 5.245972e-05
|  | 233 | 6.489646 | 3.238575e-05
|  | 232 | 6.576596 | 2.650966e-05
|  | 231 | 6.576596 | 2.650966e-05
|  | 230 | 6.219542 | 6.031954e-05
|  | 229 | 6.752164 | 1.769441e-05
|  | 228 | 6.775537 | 1.676731e-05
|  | 227 | 6.775537 | 1.676731e-05
|  | 226 | 7.951933 | 1.117036e-06
|  | 225 | 6.608354 | 2.46403e-05
|  | 224 | 6.803449 | 1.572356e-05
|  | 223 | 6.803449 | 1.572356e-05
|  | 222 | 6.803449 | 1.572356e-05
|  | 221 | 6.470755 | 3.382556e-05
|  | 220 | 6.712769 | 1.937454e-05
|  | 219 | 6.712769 | 1.937454e-05
|  | 218 | 6.712769 | 1.937454e-05
|  | 217 | 7.044163 | 9.033104e-06
|  | 216 | 6.73824 | 1.827089e-05
|  | 215 | 6.73824 | 1.827089e-05
|  | 214 | 6.73824 | 1.827089e-05
|  | 213 | 6.672395 | 2.126205e-05
|  | 212 | 6.619097 | 2.403826e-05
|  | 211 | 6.619097 | 2.403826e-05
|  | 210 | 6.626682 | 2.362208e-05
|  | 209 | 6.107391 | 7.809244e-05
|  | 208 | 6.564481 | 2.725957e-05
|  | 207 | 6.556319 | 2.777674e-05
|  | 206 | 6.768264 | 1.705046e-05
|  | 205 | 6.556319 | 2.777674e-05
|  | 204 | 6.219978 | 6.025901e-05
|  | 203 | 6.546755 | 2.83952e-05
|  | 202 | 6.619285 | 2.402784e-05
|  | 201 | 6.5944555 | 2.54416e-05
|  | 200 | 6.5733466 | 2.670874e-05